## Test_conditions
GRACIOUS | Test Data Recording Form (TDRF)
Please complete all applicable fields below as far as possible. Aim to familiarise yourself with the Introductory Guidance and Example Filled Templates.
While aiming to standardise data recording as far as we can, flexibility may still be needed for some Test/Assay types and their results:
Thus it may be necessary to add additional items e.g. for further replicates, concentrations, timepoints, or other variations on inputs, results outputs, etc.
If so, please highlight changes & alterations e.g. using colour, and/or comments in notes, or adjacent to data/tables to flag items, fluctuations from norm, etc.
TEST CONDITIONS | Please ensure you also complete a Test Method Description Form (TMDF) for this test type
Project Work Package | wp3 |  |  |  | Linked exeriment identifier
Partner conducting test/assay | TEST1
Test facility - Laboratory name | TEST2
Lead Scientist & contact for test | ME
Assay/Test work conducted by | ME
Full name of test/assay | Alamar blue
Short name or acronym for test/assay | Alamar blue
Type or class of experimental test as used here | ENM_0000068_SECTION
End-Point being investigated/assessed by the test | Relative cell viability (average exp) | Relative cell viability
End-Point units | % | %
Raw data metrics | Absorbance
Raw data units | AU
SOP(s) for test | ok
Path/link to sop/protocol
Test start date | 2026-02-16
Test end date | 2026-02-16
Test Material Details
Select item from Project Materials list | Ag-NW2_short | DPP_nano
Material Name | Ag, 3 um length, 50 nm diameter | organic pigment Red 254 transparent, diketopyrrolopyrrole, 43nm, hydrophobic
Core chemistry | Ag | 0
CAS No | 7440-22-4 | 84632-65-5
Material Supplier | NanoGap | BASF
Material State
Batch | 0 | 0
Date of preparation | 2026-02-16 | 2026-02-16
DISPERSION
Standard dispersion protocol
Dispersion agent
CELL LINE DETAILS
Cell line short-name | Caco2
Supplier | a
Passage no | b
Plate details | b
Number of readings | 2
Number of cells per well | 100
Total volume per well | 1000
TREATMENT CONCENTRATION
Concentration series unit | ug/cm2
Concentration series labels | C1 | C2 | C3 | C4
Concentration | 0 | 1 | 10 | 100
Treatment type series
TREATMENT TIME
Time series unit | h
Time series labels | T1 | T2 | T3
Time | 1 | 2 | 3
CONTROLS
Positive controls abbreviations
Positive controls description
Negative controls abbreviations
Negative controls description
REPLICATES
Replicate | 1 | 2
Experiment number bio replicate | 1 | 2
Note on B8: METHOD
Note on G8: INVESTIGATION_UUID
Note on B9: METHOD
Note on B10: METHOD
Note on B11: METHOD
Note on B12: METHOD
Note on B13: METHOD
Note on B14: METHOD
Note on B15: METHOD
Note on B16: METHOD
Note on B17: METHOD
Note on B18: METHOD
Note on B19: METHOD
Note on B20: METHOD
Note on B21: METHOD
Note on B22: METHOD
Note on B23: METHOD
Note on B25: METADATA_SAMPLE_INFO
Note on C25: METADATA_SAMPLE_INFO
Note on B26: METADATA_SAMPLE_INFO
Note on C26: METADATA_SAMPLE_INFO
Note on B27: METADATA_SAMPLE_INFO
Note on C27: METADATA_SAMPLE_INFO
Note on B28: METADATA_SAMPLE_INFO
Note on C28: METADATA_SAMPLE_INFO
Note on B29: METADATA_SAMPLE_INFO
Note on C29: METADATA_SAMPLE_INFO
Note on B30: METADATA_SAMPLE_INFO
Note on C30: METADATA_SAMPLE_INFO
Note on B31: METADATA_SAMPLE_INFO
Note on C31: METADATA_SAMPLE_INFO
Note on B32: METADATA_SAMPLE_INFO
Note on C32: METADATA_SAMPLE_INFO
Note on B34: METADATA_SAMPLE_PREP
Note on B35: METADATA_SAMPLE_PREP
Note on B37: METADATA_PARAMETERS
Note on B38: METADATA_PARAMETERS
Note on B39: METADATA_PARAMETERS
Note on B40: METADATA_PARAMETERS
Note on B41: METADATA_PARAMETERS
Note on B42: METADATA_PARAMETERS
Note on B43: METADATA_PARAMETERS
Note on B45: c_concentration
Note on B46: c_concentration
Note on B47: c_concentration
Note on B48: c_treatment
Note on B50: c_time
Note on B51: c_time
Note on B52: c_time
Note on B54: CONTROL
Note on B55: CONTROL
Note on B56: CONTROL
Note on B57: CONTROL
Note on B59: c_replicate_tech
Note on B60: c_replicate_bio

## Raw_data_TABLE
Material | Time | Concentration | Replicate | Absorbance
| h | ug/cm2 |  | AU
Ag-NW2_short | 1 | 0 | 1 | 0.4807598
Ag-NW2_short | 1 | 10 | 1 | 1.066532
Ag-NW2_short | 1 | 100 | 1 | 2.268881
Ag-NW2_short | 1 | 0 | 2 | 0.2564926
Ag-NW2_short | 1 | 10 | 2 | 0.9770539
Ag-NW2_short | 1 | 100 | 2 | 2.084893
DPP_nano | 1 | 0 | 1 | 0.1620928
DPP_nano | 1 | 10 | 1 | 0.3070143
DPP_nano | 1 | 100 | 1 | 0.8073786
DPP_nano | 1 | 0 | 2 | 0.4234073
DPP_nano | 1 | 10 | 2 | 1.503694
DPP_nano | 1 | 100 | 2 | 2.519844

## Results_TABLE
Material | Time | Concentration | Relative cell viability (average exp) | Relative cell viability
|  |  | % | %
Ag-NW2_short |  | 0 | 0.001416166 | 0.001416166
Ag-NW2_short |  | 10 | 0.922415 | 0.922415
Ag-NW2_short |  | 100 | 1.116305 | 1.116305
DPP_nano |  | 0 | 0.001416166 | 0.001416166
DPP_nano |  | 10 | 0.922415 | 0.922415
DPP_nano |  | 100 | 1.116305 | 1.116305

## Materials
ERM identifier | ID | Name | CAS | type | Supplier | Supplier code | Batch | Core | BET surface in m²/g
Ag-NW2_short | Ag-NW2_short | Ag, 3 um length, 50 nm diameter | 7440-22-4 | NPO_1892 | NanoGap |  |  | Ag
Ag-NW1_long | Ag-NW1_long | Ag, 30 µm length, 100 nm diameter | 7440-22-4 | NPO_1892 | NanoGap |  |  | Ag
CuPhthalo_halogen | CuPhthalo_halogen | Organic pigment Green 7, CuPhthalocyanine 14nm hydrophobic | 1328-53-6 | CHEBI_59999 | BASF
CuPhthalo_nano | CuPhthalo_nano | Organic pigment Blue 15, Cu-Phthalocyanine 17nm, hydrophobic | 147-14-8 | CHEBI_59999 | BASF
DPP_premixed | DPP_premixed | Organic pigment Red 254 opaque, diketopyrrolopyrrole, 230nm, borderline hydrophobic | 84632-65-5 | CHEBI_59999 | BASF
DPP_nano | DPP_nano | organic pigment Red 254 transparent, diketopyrrolopyrrole, 43nm, hydrophobic | 84632-65-5 | CHEBI_59999 | BASF
DPP_non-nano | DPP_non-nano | organic pigment Red 254 opaque, diketopyrrolopyrrole, 233nm, hydrophobic | 84632-65-5 | CHEBI_59999 | BASF
Fe2O3_nano_A | Fe2O3_nano_A | Inorganic pigment Red 101, rods, hydrophilic | 1309-37-1 | NPO_1550 | BASF |  |  | Fe2O3
Fe2O3_nano_B | Fe2O3_nano_B | Inorganic pigment Red 101, 37nm, hydrophilic | 1309-37-1 | NPO_1550 | BASF |  |  | Fe2O3
FeOOH | FeOOH | Iron(III) oxide-hydroxide | 1310-14-1 | NPO_1550 | ?? |  |  | O=[Fe]O
Fe2O3_larger | Fe2O3_larger | diiron trioxide | 1309-37-1 | NPO_1550 | ?? |  |  | [O-2].[O-2].[O-2].[Fe+3].[Fe+3].O
Silica_Al | Silica_Al | Silicon dioxide, Al substituted into the silica surface, 25% | 7631-86-9 | NPO_1373 | NOURYON |  |  | SiO2
Silica_std | Silica_std | Silicon dioxide, Standard silica, 30% | 7631-86-9 | NPO_1373 | NOURYON |  |  | SiO2
CeO2 (pyrolytic) | CeO2 (pyrolytic) | Pyrolytic, 34.75 nm ± 22.89 | 1306-38-3 | ENM_9000006 |  |  |  | CeO2
Silica_Silane | Silica_Silane | Silicon dioxide, silane modified, 28% | 7631-86-9 | NPO_1373 | NOURYON |  |  | SiO2
Silica_anis_Std | Silica_anis_Std | Silicon dioxide, Standard silica, aggregated nanoparticles, 12% SiO2, pH 11 | 7631-86-9 | NPO_1373 | NOURYON |  |  | SiO2
Silica_anis_Al | Silica_anis_Al | Silicon dioxide, Al substituted into the surface, aggregated nanoparticles, 7% total solids, pH 8.5 | 7631-86-9 | NPO_1373 | NOURYON
ZnCdSeS | ZnCdSeS | ZnCdSeS, hydrophobic (530nm) |  | NPO_589 | PlasmaChem |  |  | ZnCdSeS
ZnCdSeS-COOH | ZnCdSeS-COOH | ZnCdSeS-COOH, hydrophilic (530nm) |  | NPO_589 | PlasmaChem |  |  | ZnCdSeS
ZnCuInS/ZnS | ZnCuInS/ZnS | ZnCuInS/ZnS, hydrophobic (530nm) |  | NPO_589 | PlasmaChem |  |  | Zn Cu In S
ZnCuInS/ZnS-COOH_smaller | ZnCuInS/ZnS-COOH_smaller, hydrophilic (530nm) | ZnCuInS/ZnS-COOH_smaller |  | NPO_589 | PlasmaChem |  |  | Zn Cu In S
ZnCuInS/ZnS-COOH_larger | ZnCuInS/ZnS-COOH_larger | ZnCuInS/ZnS-COOH_larger, hydrophilic (700nm) |  | NPO_589 | PlasmaChem |  |  | Zn Cu In S
CNF-50-nm | CNF-50-nm | Cellulose nanofibrils 50 nm diameter x 6.6 µm length | 9004-34-6 | CHEBI:133349 | Harvard |  |  | Cellulose
CNF-80-nm | CNF-80-nm | Cellulose nanofibrils 80 nm diameter x 6.6 µm length | 9004-34-6 | CHEBI:133349 | Harvard |  |  | Cellulose
Cellulose nanocrystals | Cellulose nanocrystals | Cellulose nanocrystals 25 nm x 250 nm rod-like | 9004-34-6 | NPO_1375 | Harvard |  |  | Cellulose
CNT Mitsui 7 | CNT Mitsui 7 | Mitsui 7 | 308068-56-6 | NPO_354 | JRC |  |  | Carbon
NM-300 | NM-300 | NM-300 | 7440-22-4 | NPO_1892 | JRC |  |  | Ag
NM-220 | NM-220 | NM-220 | 7727-43-7 | CHEBI_133326 | JRC |  |  | BaSO4
NM-200 | NM-200 | NM-200 | 7631-86-9 |  | JRC |  |  | SiO2
NM-110 | NM-110 | NM-110 | 1314-13-2 |  | JRC |  |  | ZnO
NM-402 | NM-402 | MWCNT |  | NPO_354 | JRC |  |  | Carbon
NM-212 | NM-212 | Cerium dioxide | 1306-38-3 | ENM_9000006 | JRC |  |  | CeO2
CuO | CuO | Copper(II) oxide | 1317-38-0 | NPO_1544 |  |  |  | [Cu]=O
Mn2O3 | Mn2O3 | Manganese(III) oxide | 1317-34-6 | ENM_9000073 |  |  |  | O=[Mn]O[Mn]=O

## plate_metadata
readout | 1 | 2 | 3 | 4 | 5 | 6 | 7 | 8 | 9 | 10 | 11 | 12
A | 1.065486 | 2.025904 | 3.889898 | 4.889777 | 5.370481 | 6.145397 | 7.218579 | 8.392906 | 9.907886 | 10.05915 | 11.12913 | 12.30053
B | 1.549536 | 2.120571 | 3.641203 | 4.462276 | 5.386182 | 6.22635 | 7.113863 | 8.226886 | 9.210989 | 10.166 | 11.74981 | 12.14049
C | 1.656415 | 2.67439 | 3.907441 | 4.272228 | 5.47232 | 6.187106 | 7.164187 | 8.963616 | 9.184964 | 10.44534 | 11.38915 | 12.22219
D | 1.300838 | 2.648114 | 3.033186 | 4.124025 | 5.220202 | 6.12785 | 7.931699 | 8.281375 | 9.567512 | 10.52691 | 11.85749 | 12.55428
E | 1.976563 | 2.450576 | 3.102044 | 4.751408 | 5.0497 | 6.606661 | 7.273523 | 8.103739 | 9.048281 | 10.64387 | 11.67481 | 12.28815
F | 1.373059 | 2.154752 | 3.265935 | 4.897953 | 5.13847 | 6.410281 | 7.54954 | 8.146986 | 9.730345 | 10.56376 | 11.92488 | 12.3362
G | 1.466396 | 2.962842 | 3.088866 | 4.937047 | 5.260354 | 6.647182 | 7.389268 | 8.416603 | 9.597894 | 10.59092 | 11.12708 | 12.17445
H | 1.051439 | 2.326468 | 3.865379 | 4.642539 | 5.387243 | 6.807362 | 7.385851 | 8.494598 | 9.431583 | 10.03382 | 11.83698 | 12.56001
Note on A1: Nina Jeliazkova: Example values. Replace with yours. Don't change the layout

## plate_readout
readout | 1 | 2 | 3 | 4 | 5 | 6 | 7 | 8 | 9 | 10 | 11 | 12
A | a1 | a2 | a3 | a4 | a5 | a6 | a7 | a8 | a9 | a10 | a11 | a12
B | 1.66781 | 2.287257 | 3.249102 | 4.189088 | 5.351255 | 6.214772 | 7.329836 | 8.935797 | 9.914081 | 10.5608 | 11.58358 | 12.5709
C | 1.830562 | 2.696779 | 3.767759 | 4.64206 | 5.00313 | 6.707461 | 7.48353 | 8.594173 | 9.015143 | 10.02178 | 11.78924 | 12.7911
D | d1 | d2 | d3 | d4 | d5 | d6 | d7 | d8 | d9 | d10 | d11 | d12
E | 1.043854 | 2.695294 | 3.526497 | 4.412306 | 5.672372 | 6.878695 | 7.248446 | 8.48449 | 9.988062 | 10.39521 | 11.16875 | 12.99579
F | 1.416742 | 2.581106102 | 3.028326 | 4.564723 | 5.310514 | 6.133589 | 7.601665 | 8.18932 | 9.008366 | 10.82265 | 11.28724 | 12.98532
G | 1.09851 | 2.090436 | 3.068242 | 4.551891 | 5.755615 | 6.412659 | 7.099449 | 8.763097 | 9.571335 | 10.82295 | 11.96655 | 12.44378
H | 1.61629 | 2.378549 | 3.862283 | 4.089243 | 5.598064 | 6.416472 | 7.268546 | 8.431367 | 9.491988 | 10.66844 | 11.82674 | h12
Note on A1: Nina Jeliazkova: These are example values, replace with your plate readout!

## plate_materials
readout | 1 | 2 | 3 | 4 | 5 | 6 | 7 | 8 | 9 | 10 | 11 | 12
A | M1 | M2 | M3 | M4 | M5 | M6 | M7 | M8 | M9 | M10 | M11 | M12
B | M1 | M2 | M3 | M4 | M5 | M6 | M7 | M8 | M9 | M10 | M11 | M12
C | M1 | M2 | M3 | M4 | M5 | M6 | M7 | M8 | M9 | M10 | M11 | M12
D | M1 | M2 | M3 | M4 | M5 | M6 | M7 | M8 | M9 | M10 | M11 | M12
E | M1 | M2 | M3 | M4 | M5 | M6 | M7 | M8 | M9 | M10 | M11 | M12
F | M1 | M2 | M3 | M4 | M5 | M6 | M7 | M8 | M9 | M10 | M11 | M12
G | M1 | M2 | M3 | M4 | M5 | M6 | M7 | M8 | M9 | M10 | M11 | M12
H | M1 | M2 | M3 | M4 | M5 | M6 | M7 | M8 | M9 | M10 | M11 | M12
Note on A1: Nina Jeliazkova: These are example materials, replace with your materials. Will be integrated with Materials sheet lookup in next release

## plate_table
README | row | col | value | materials | concentration
| A | 1 | a1 | M1 | 1.065486
| A | 2 | a2 | M2 | 2.025904
| A | 3 | a3 | M3 | 3.889898
| A | 4 | a4 | M4 | 4.889777
| A | 5 | a5 | M5 | 5.370481
| A | 6 | a6 | M6 | 6.145397
| A | 7 | a7 | M7 | 7.218579
| A | 8 | a8 | M8 | 8.392906
| A | 9 | a9 | M9 | 9.907886
| A | 10 | a10 | M10 | 10.05915
| A | 11 | a11 | M11 | 11.12913
| A | 12 | a12 | M12 | 12.30053
| B | 1 | 1.66781 | M1 | 1.549536
| B | 2 | 2.287257 | M2 | 2.120571
| B | 3 | 3.249102 | M3 | 3.641203
| B | 4 | 4.189088 | M4 | 4.462276
| B | 5 | 5.351255 | M5 | 5.386182
| B | 6 | 6.214772 | M6 | 6.22635
| B | 7 | 7.329836 | M7 | 7.113863
| B | 8 | 8.935797 | M8 | 8.226886
| B | 9 | 9.914081 | M9 | 9.210989
| B | 10 | 10.5608 | M10 | 10.166
| B | 11 | 11.58358 | M11 | 11.74981
| B | 12 | 12.5709 | M12 | 12.14049
| C | 1 | 1.830562 | M1 | 1.656415
| C | 2 | 2.696779 | M2 | 2.67439
| C | 3 | 3.767759 | M3 | 3.907441
| C | 4 | 4.64206 | M4 | 4.272228
| C | 5 | 5.00313 | M5 | 5.47232
| C | 6 | 6.707461 | M6 | 6.187106
| C | 7 | 7.48353 | M7 | 7.164187
| C | 8 | 8.594173 | M8 | 8.963616
| C | 9 | 9.015143 | M9 | 9.184964
| C | 10 | 10.02178 | M10 | 10.44534
| C | 11 | 11.78924 | M11 | 11.38915
| C | 12 | 12.7911 | M12 | 12.22219
| D | 1 | d1 | M1 | 1.300838
| D | 2 | d2 | M2 | 2.648114
| D | 3 | d3 | M3 | 3.033186
| D | 4 | d4 | M4 | 4.124025
| D | 5 | d5 | M5 | 5.220202
| D | 6 | d6 | M6 | 6.12785
| D | 7 | d7 | M7 | 7.931699
| D | 8 | d8 | M8 | 8.281375
| D | 9 | d9 | M9 | 9.567512
| D | 10 | d10 | M10 | 10.52691
| D | 11 | d11 | M11 | 11.85749
| D | 12 | d12 | M12 | 12.55428
| E | 1 | 1.043854 | M1 | 1.976563
| E | 2 | 2.695294 | M2 | 2.450576
| E | 3 | 3.526497 | M3 | 3.102044
| E | 4 | 4.412306 | M4 | 4.751408
| E | 5 | 5.672372 | M5 | 5.0497
| E | 6 | 6.878695 | M6 | 6.606661
| E | 7 | 7.248446 | M7 | 7.273523
| E | 8 | 8.48449 | M8 | 8.103739
| E | 9 | 9.988062 | M9 | 9.048281
| E | 10 | 10.39521 | M10 | 10.64387
| E | 11 | 11.16875 | M11 | 11.67481
| E | 12 | 12.99579 | M12 | 12.28815
| F | 1 | 1.416742 | M1 | 1.373059
| F | 2 | 2.581106102 | M2 | 2.154752
| F | 3 | 3.028326 | M3 | 3.265935
| F | 4 | 4.564723 | M4 | 4.897953
| F | 5 | 5.310514 | M5 | 5.13847
| F | 6 | 6.133589 | M6 | 6.410281
| F | 7 | 7.601665 | M7 | 7.54954
| F | 8 | 8.18932 | M8 | 8.146986
| F | 9 | 9.008366 | M9 | 9.730345
| F | 10 | 10.82265 | M10 | 10.56376
| F | 11 | 11.28724 | M11 | 11.92488
| F | 12 | 12.98532 | M12 | 12.3362
| G | 1 | 1.09851 | M1 | 1.466396
| G | 2 | 2.090436 | M2 | 2.962842
| G | 3 | 3.068242 | M3 | 3.088866
| G | 4 | 4.551891 | M4 | 4.937047
| G | 5 | 5.755615 | M5 | 5.260354
| G | 6 | 6.412659 | M6 | 6.647182
| G | 7 | 7.099449 | M7 | 7.389268
| G | 8 | 8.763097 | M8 | 8.416603
| G | 9 | 9.571335 | M9 | 9.597894
| G | 10 | 10.82295 | M10 | 10.59092
| G | 11 | 11.96655 | M11 | 11.12708
| G | 12 | 12.44378 | M12 | 12.17445
| H | 1 | 1.61629 | M1 | 1.051439
| H | 2 | 2.378549 | M2 | 2.326468
| H | 3 | 3.862283 | M3 | 3.865379
| H | 4 | 4.089243 | M4 | 4.642539
| H | 5 | 5.598064 | M5 | 5.387243
| H | 6 | 6.416472 | M6 | 6.807362
| H | 7 | 7.268546 | M7 | 7.385851
| H | 8 | 8.431367 | M8 | 8.494598
| H | 9 | 9.491988 | M9 | 9.431583
| H | 10 | 10.66844 | M10 | 10.03382
| H | 11 | 11.82674 | M11 | 11.83698
| H | 12 | h12 | M12 | 12.56001
Note on A1: Nina Jeliazkova: The readout,metadata and materials are automatically retrieved from the plate_* sheets

## TemplateDesigner (hidden)
uuid | surveyjs
13ba6ee8-8596-4462-9987-1eda31905d27 | {"SOP": "protocol_sop", "conditions": [{"conditon_name": "Concentration", "condition_unit": "ug/cm2", "condition_type": "c_concentration"}, {"conditon_name": "Time", "condition_unit": "h", "condition_type": "c_time"}, {"conditon_name": "Replicate", "condition_type": "c_replicate_tech"}, {"conditon_name": "Experiment number bio replicate", "condition_type": "c_replicate_bio"}], "PROTOCOL_TOP_CATEGORY": "TOX", "data_sheets": ["data_raw", "data_processed", "data_platelayout"], "METADATA_SAMPLE_INFO": [{"param_sample_name": "Material ID", "param_sample_group": "ID"}, {"param_sample_name": "Material name", "param_sample_group": "NAME"}, {"param_sample_name": "Material supplier", "param_sample_group": "SUPPLIER"}], "template_layout": "dose_response", "template_name": " Alamar blue", "template_author": "workshop Gergana Tancheva", "template_acknowledgment": "anna project", "user_role": ["role_lab", "role_datamgr"], "controls": ["c_control_negative", "c_control_positive"], "PROTOCOL_CATEGORY_CODE": "ENM_0000068_SECTION", "raw_data_report": [{"raw_endpoint": "Absorbance", "raw_aggregate": "RAW_DATA", "raw_unit": "AU", "raw_type": "value_num", "raw_conditions": ["Concentration", "Time", "Replicate"]}], "question3": [{"result_name": "Relative cell viability (average exp)", "result_aggregate": "MEAN", "result_unit": "%", "result_type": "value_num", "results_conditions": ["Concentration", "Time"]}, {"results_conditions": ["Concentration", "Time"], "result_name": "Relative cell viability", "result_aggregate": "MEAN", "result_unit": "%", "result_endpoint_uncertainty": "SD", "result_type": "value_num"}], "RESULTS": "The relative viability of cells in different conditions can be determined by comparing the fluorescence or absorbance readings. Higher readings indicate greater metabolic activity and therefore higher cell viability and proliferation rates.", "METADATA_PARAMETERS": [{"param_name": "Cell line short-name", "param_group": "CELL LINE DETAILS", "param_type": "value_text"}, {"param_name": "Supplier", "param_group": "CELL LINE DETAILS", "param_type": "value_text"}, {"param_name": "Passage no", "param_group": "CELL LINE DETAILS", "param_type": "value_num"}, {"param_name": "Plate details", "param_group": "CELL LINE DETAILS", "param_type": "value_text"}, {"param_name": "Number of readings ", "param_group": "CELL LINE DETAILS", "param_type": "value_text"}, {"param_name": "Number of cells per well", "param_group": "CELL LINE DETAILS", "param_type": "value_text"}, {"param_name": "Total volume per well", "param_group": "CELL LINE DETAILS", "param_type": "value_text"}], "METADATA_SAMPLE_PREP": [{"param_sampleprep_name": "Standard dispersion protocol ", "param_sampleprep_group": "DISPERSION", "param_type": "value_text"}, {"param_sampleprep_name": "Dispersion agent", "param_sampleprep_group": "DISPERSION", "param_type": "value_text"}], "provenance_project": "MOMENTUM", "provenance_workpackage": "wp3", "origin_uuid": "18804da3-fa42-4d09-8278-685b5c7b3f3a", "METHOD": "Alamar blue", "EXPERIMENT": "ok", "template_uuid": "13ba6ee8-8596-4462-9987-1eda31905d27"}
version | 1.01